## FeCr
Fe_at | Si_at | Al_at | Cr_at | avg_valence_electrons | radius_diff_percent | Ms
100 | 0 | 0 | 0 | 8 | 0 | 215.0192497
99.8 | 0 | 0 | 0.2 | 7.996 | 0.644641418 | 214.6387993
99.6 | 0 | 0 | 0.4 | 7.992 | 0.644641418 | 214.258244
99.4 | 0 | 0 | 0.6 | 7.988 | 0.644641418 | 213.8775837
99.2 | 0 | 0 | 0.8 | 7.984 | 0.644641418 | 213.4968184
99 | 0 | 0 | 1 | 7.98 | 0.644641418 | 213.1159481
98.8 | 0 | 0 | 1.2 | 7.976 | 0.644641418 | 212.7349726
98.6 | 0 | 0 | 1.4 | 7.972 | 0.644641418 | 212.3538921
98.4 | 0 | 0 | 1.6 | 7.968 | 0.644641418 | 211.9727064
98.2 | 0 | 0 | 1.8 | 7.964 | 0.644641418 | 211.5914154
98 | 0 | 0 | 2 | 7.96 | 0.644641418 | 211.2100192
97.8 | 0 | 0 | 2.2 | 7.956 | 0.644641418 | 210.8285177
97.6 | 0 | 0 | 2.4 | 7.952 | 0.644641418 | 210.4469109
97.4 | 0 | 0 | 2.6 | 7.948 | 0.644641418 | 210.0651986
97.2 | 0 | 0 | 2.8 | 7.944 | 0.644641418 | 209.683381
97 | 0 | 0 | 3 | 7.94 | 0.644641418 | 209.3014578
96.8 | 0 | 0 | 3.2 | 7.936 | 0.644641418 | 208.9194291
96.6 | 0 | 0 | 3.4 | 7.932 | 0.644641418 | 208.5372949
96.4 | 0 | 0 | 3.6 | 7.928 | 0.644641418 | 208.155055
96.2 | 0 | 0 | 3.8 | 7.924 | 0.644641418 | 207.7727095
96 | 0 | 0 | 4 | 7.92 | 0.644641418 | 207.3902583
95.8 | 0 | 0 | 4.2 | 7.916 | 0.644641418 | 207.0077013
95.6 | 0 | 0 | 4.4 | 7.912 | 0.644641418 | 206.6250386
95.4 | 0 | 0 | 4.6 | 7.908 | 0.644641418 | 206.24227
95.2 | 0 | 0 | 4.8 | 7.904 | 0.644641418 | 205.8593956
95 | 0 | 0 | 5 | 7.9 | 0.644641418 | 205.4764152
94.8 | 0 | 0 | 5.2 | 7.896 | 0.644641418 | 205.0933289
94.6 | 0 | 0 | 5.4 | 7.892 | 0.644641418 | 204.7101366
94.4 | 0 | 0 | 5.6 | 7.888 | 0.644641418 | 204.3268382
94.2 | 0 | 0 | 5.8 | 7.884 | 0.644641418 | 203.9434337
94 | 0 | 0 | 6 | 7.88 | 0.644641418 | 203.5599231
93.8 | 0 | 0 | 6.2 | 7.876 | 0.644641418 | 203.1763063
93.6 | 0 | 0 | 6.4 | 7.872 | 0.644641418 | 202.7925833
93.4 | 0 | 0 | 6.6 | 7.868 | 0.644641418 | 202.408754
93.2 | 0 | 0 | 6.8 | 7.864 | 0.644641418 | 202.0248184
93 | 0 | 0 | 7 | 7.86 | 0.644641418 | 201.6407765
92.8 | 0 | 0 | 7.2 | 7.856 | 0.644641418 | 201.2566281
92.6 | 0 | 0 | 7.4 | 7.852 | 0.644641418 | 200.8723733
92.4 | 0 | 0 | 7.6 | 7.848 | 0.644641418 | 200.488012
92.2 | 0 | 0 | 7.8 | 7.844 | 0.644641418 | 200.1035442
92 | 0 | 0 | 8 | 7.84 | 0.644641418 | 199.7189698
91.8 | 0 | 0 | 8.2 | 7.836 | 0.644641418 | 199.3342887
91.6 | 0 | 0 | 8.4 | 7.832 | 0.644641418 | 198.949501
91.4 | 0 | 0 | 8.6 | 7.828 | 0.644641418 | 198.5646066
91.2 | 0 | 0 | 8.8 | 7.824 | 0.644641418 | 198.1796055
91 | 0 | 0 | 9 | 7.82 | 0.644641418 | 197.7944975
90.8 | 0 | 0 | 9.2 | 7.816 | 0.644641418 | 197.4092827
90.6 | 0 | 0 | 9.4 | 7.812 | 0.644641418 | 197.0239609
90.4 | 0 | 0 | 9.6 | 7.808 | 0.644641418 | 196.6385323
90.2 | 0 | 0 | 9.8 | 7.804 | 0.644641418 | 196.2529967
90 | 0 | 0 | 10 | 7.8 | 0.644641418 | 195.867354

## FeSiAl2
Fe_at | Si_at | Al_at | Cr_at | avg_valence_electrons | radius_diff_percent | Ms
93.83222169 | 6.167778315 | 0 | 0 | 7.753288867 | 7.63226366 | 209.5
92.34892046 | 7.651079536 | 0 | 0 | 7.693956819 | 7.63226366 | 203.826147
87.7404726 | 12.2595274 | 0 | 0 | 7.509618904 | 7.63226366 | 148.7762478
100 | 0 | 0 | 0 | 8 | 0 | 217.5993885
99.40524578 | 0.594754224 | 0 | 0 | 7.976209831 | 7.63226366 | 216.1346411
98.61768905 | 1.38231095 | 0 | 0 | 7.944707562 | 7.63226366 | 215.3236178
96.8681006 | 3.131899401 | 0 | 0 | 7.874724024 | 7.63226366 | 212.8171917
94.9597058 | 5.040294201 | 0 | 0 | 7.798388232 | 7.63226366 | 210.4292209
93.27332674 | 6.726673265 | 0 | 0 | 7.730933069 | 7.63226366 | 202.2584997
91.79848355 | 8.201516447 | 0 | 0 | 7.671939342 | 7.63226366 | 200.0963968
89.44899925 | 10.55100075 | 0 | 0 | 7.57795997 | 7.63226366 | 193.3709737
87.50520385 | 12.49479615 | 0 | 0 | 7.500208154 | 7.63226366 | 189.848665
86.11625025 | 13.88374975 | 0 | 0 | 7.44465001 | 7.63226366 | 182.757571
82.23455736 | 17.76544264 | 0 | 0 | 7.289382295 | 7.63226366 | 167.7983501
78.51049755 | 21.48950245 | 0 | 0 | 7.140419902 | 7.63226366 | 153.8570438
74.32725311 | 25.67274689 | 0 | 0 | 6.973090125 | 7.63226366 | 145.3824401
87.68138854 | 7.272145344 | 5.046466111 | 0 | 7.456790881 | 24.19774501 | 189.1143872
84.57589533 | 10.26992875 | 5.154175921 | 0 | 7.331494054 | 24.19774501 | 179.8495449
81.57714543 | 13.3518876 | 5.070966972 | 0 | 7.212376147 | 24.19774501 | 162.4063309
78.19871583 | 16.82406145 | 4.977222718 | 0 | 7.078176406 | 24.19774501 | 149.3435574
74.33613383 | 20.79382191 | 4.87004426 | 0 | 6.92474491 | 24.19774501 | 130.8719586
94.37323455 | 0 | 5.626765449 | 0 | 7.718661728 | 15.39081386 | 207.3585419
90.68374522 | 3.598721479 | 5.717533302 | 0 | 7.570174476 | 24.19774501 | 204.0954429
73.79505609 | 18.29853589 | 7.906408026 | 0 | 6.872738163 | 24.19774501 | 120.9123515
82.78707392 | 8.711613887 | 8.50131219 | 0 | 7.226469835 | 24.19774501 | 166.4649344
71.42035525 | 20.60361666 | 7.976028084 | 0 | 6.777053929 | 24.19774501 | 94.57449672
84.62461914 | 6.598704524 | 8.776676336 | 0 | 7.297218002 | 24.19774501 | 178.7959453
90.73785315 | 0 | 9.262146847 | 0 | 7.536892658 | 15.39081386 | 200.6388844
90.37732343 | 0.377929758 | 9.244746813 | 0 | 7.522645469 | 24.19774501 | 200.408342
85.98237349 | 4.984990582 | 9.03263593 | 0 | 7.34896858 | 24.19774501 | 185.0705697
79.67528099 | 11.59647858 | 8.728240435 | 0 | 7.099728835 | 24.19774501 | 157.1419925
74.83644207 | 16.66885153 | 8.4947064 | 0 | 6.908510619 | 24.19774501 | 131.7847621
89.47501202 | 1.128402435 | 9.39658554 | 0 | 7.485034626 | 24.19774501 | 197.3549817
87.53446119 | 3.164597704 | 9.300941109 | 0 | 7.408369036 | 24.19774501 | 194.5127007
77.76533612 | 13.41521616 | 8.819447715 | 0 | 7.022418968 | 24.19774501 | 145.5442868
73.74296852 | 16.56056154 | 9.696469941 | 0 | 6.852754041 | 24.19774501 | 124.0054777
72.96032224 | 16.1383832 | 10.90129456 | 0 | 6.809399944 | 24.19774501 | 99.78479827
81.69407815 | 6.670672894 | 11.63524896 | 0 | 7.151410636 | 24.19774501 | 155.6990102
84.67964058 | 3.114688012 | 12.2056714 | 0 | 7.265128909 | 24.19774501 | 176.8996331
78.46275779 | 9.739854854 | 11.79738736 | 0 | 7.020536438 | 24.19774501 | 150.4778283
75.50771842 | 12.88896181 | 11.60331977 | 0 | 6.904275539 | 24.19774501 | 136.7375717
72.05810277 | 16.56512556 | 11.37677166 | 0 | 6.768556394 | 24.19774501 | 102.5157737
87.2405063 | 0 | 12.7594937 | 0 | 7.362025315 | 15.39081386 | 199.4515563
76.26497588 | 11.71879556 | 12.01622856 | 0 | 6.930436749 | 24.19774501 | 142.864998
71.14067779 | 16.13239094 | 12.72693127 | 0 | 6.718357799 | 24.19774501 | 92.57362077
80.48914245 | 5.907664953 | 13.6031926 | 0 | 7.083533772 | 24.19774501 | 160.0308671
85.80735182 | 0 | 14.19264818 | 0 | 7.290367591 | 15.39081386 | 195.3455165
68.83498831 | 18.26063264 | 12.90437905 | 0 | 6.624355742 | 24.19774501 | 67.62898973
74.08400544 | 12.43397688 | 13.48201768 | 0 | 6.828540041 | 24.19774501 | 118.860041
76.82903915 | 9.295767476 | 13.87519337 | 0 | 6.934409632 | 24.19774501 | 136.2578618
67.51975064 | 17.77892025 | 14.70132911 | 0 | 6.553776734 | 24.19774501 | 39.10343641
83.69973881 | 0 | 16.30026119 | 0 | 7.18498694 | 15.39081386 | 172.864502
79.11870415 | 4.616585965 | 16.26470988 | 0 | 7.002101067 | 24.19774501 | 118.747843
76.14508787 | 7.858459944 | 15.99645218 | 0 | 6.885838993 | 24.19774501 | 119.270591
69.47887252 | 15.12605201 | 15.39507547 | 0 | 6.625204146 | 24.19774501 | 64.08593388
81.6952458 | 1.620820388 | 16.68393381 | 0 | 7.100970494 | 24.19774501 | 164.4526763
67.91563885 | 16.48489806 | 15.59946309 | 0 | 6.560630923 | 24.19774501 | 48.05122519
71.33774014 | 12.57091029 | 16.09134957 | 0 | 6.69259611 | 24.19774501 | 92.21991046
76.78031215 | 2.626193868 | 20.59349398 | 0 | 6.865277546 | 24.19774501 | 145.8375446
69.07091974 | 11.05420356 | 19.87487671 | 0 | 6.564088022 | 24.19774501 | 46.49225089
77.85983577 | 1.056763961 | 21.08340027 | 0 | 6.903559428 | 24.19774501 | 158.3372154
78.64130782 | 0 | 21.35869218 | 0 | 6.932065391 | 15.39081386 | 172.6118838
70.9189333 | 8.464266582 | 20.61680011 | 0 | 6.630589331 | 24.19774501 | 83.35688644
73.41134147 | 5.495362529 | 21.093296 | 0 | 6.725520699 | 24.19774501 | 121.7931951
71.28517267 | 5.595114825 | 23.11971251 | 0 | 6.620209782 | 24.19774501 | 83.66526322
75.90103265 | 0 | 24.09896735 | 0 | 6.795051632 | 15.39081386 | 153.2298346
73.32890024 | 2.744595607 | 23.92650416 | 0 | 6.693890968 | 24.19774501 | 138.6429685
67.97797636 | 8.312847741 | 23.7091759 | 0 | 6.482027295 | 24.19774501 | 31.43933769
52.99314966 | 0 | 47.00685034 | 0 | 5.649657483 | 15.39081386 | 60.7
42.01973167 | 0 | 57.98026833 | 0 | 5.100986583 | 15.39081386 | 24.1